## DS
LABORATORIUM FISIKA LANJUT
PROGRAM STUDI FISIKA
FAKULTAS MATEMATIKA DAN ILMU PENGETAHUAN ALAM
INSTITUT TEKNOLOGI BANDUNG
JALAN GANESHA 10, BANDUNG, 40132, TELEPON (022) 2534161
DATA SET
FMF : SPIN COATING
P3HT |  | R-Dye |  | MEHPPV
RPM | t (nm) | RPM | t (nm) | RPM | t (nm)
500 | 200 | 500 | 65 | 500 | 50
1000 | 100 | 1000 | 35 | 1000 | 20
2000 | 50 | 2000 | 15 | 2000 | 10
3000 | 34 | 3000 | 10 | 3000 | 5
4000 | 25 | 4000 | 8 | 4000 | 2